## adsorption energy
pristine NG1_*2CO | top−bridged | top−top | pristine NG2_*2CO | top−bridged | top−top | pristine NG3_*2CO | top−bridged | top−top | pristine NG4_*2CO | top−bridged | top−top
Sc | -3.17500283 | -2.48522707 | Sc | -1.362297 | -1.639466 | Sc | -2.0307866 | -2.0472897 | Sc | -1.97409676 | -1.969921
Ti | -4.016367 | -3.275995 | Ti | -2.573706 | -2.626927 | Ti | -3.214826 | -3.173897 | Ti | -2.661143 | -2.715457
V | -3.79573807 | -3.36633936 | V | -2.41330062 | -3.092862 | V | -2.2450425 | -2.93533 | V | -2.659287 | -3.247327
Cr | -3.20824301 | -2.5862 | Cr | -1.553314 | -2.90089438 | Cr | -1.470371 | -2.046721 | Cr | -1.703033 | -2.258058
Mn | -2.949583 | -2.806602 | Mn | / | -2.20615658 | Mn | -1.101017 | -2.12674933 | Mn | -1.195634 | -2.45158
Fe | -2.845289 | -2.65996789 | Fe | / | -1.41595301 | Fe | -1.109088 | -2.99623014 | Fe | -1.190509 | -3.095608
Co | -2.747109 | -2.615378 | Co | 0.6228952 | -0.7827286 | Co | -0.4380325 | -2.211608 | Co | -0.1143238 | -1.517468
Ni | -1.231131 | -1.004579 | Ni | 0.7181018 | 0.4587921 | Ni | 0.6815692 | -0.1461961 | Ni | -0.1351984 | -0.651069
Cu | / | -1.269304 | Cu | / | -0.4298845 | Cu | -0.152344 | -0.1905974 | Cu | / | -1.070459
Zn | / | -0.5621015 | Zn | / | -0.5191964 | Zn | / | -0.3890697 | Zn | / | -0.4759851
stretched NG1_*2CO | top−bridged | top−top | stretched NG2_*2CO | top−bridged | top−top | stretched NG3_*2CO | top−bridged | top−top | stretched NG4_*2CO | top−bridged | top−top
Sc | -2.85428221 | -2.414766 | Sc | -1.35867543 | -1.730075 | Sc | -1.75976 | -1.850685 | Sc | -1.74841 | -1.85090376
Ti | -3.550768 | -2.975749 | Ti | -2.07036674 | -2.320627 | Ti | -2.3145509 | -2.72630017 | Ti | -2.336297 | -2.905406
V | -2.74244037 | -2.53393877 | V | -1.842631 | -2.61901509 | V | -1.77061206 | -2.552772 | V | -1.890161 | -2.65265063
Cr | -2.219932 | -1.524393 | Cr | -1.265537 | -2.406312 | Cr | -0.8681871 | -1.1383 | Cr | -1.0220817 | -1.303271
Mn | -2.55294964 | -1.76303 | Mn | / | -1.93332713 | Mn | -0.8957726 | -1.658044 | Mn | -1.347143 | -1.79390912
Fe | -2.499613 | -2.397103 | Fe | -0.2018331 | -1.847643 | Fe | -1.227734 | -2.673794 | Fe | -1.558594 | -3.035325
Co | -2.575523 | -2.695252 | Co | -0.5490713 | -1.333729 | Co | -0.9904707 | -2.412418 | Co | -1.194209 | -2.62497558
Ni | -1.749731 | -1.568572 | Ni | -0.1517994 | -0.3287247 | Ni | -0.6078433 | -1.165324 | Ni | -0.9446532 | -1.624503
Cu | -0.8302237 | -1.30183854 | Cu | / | -0.3105263 | Cu | / | -0.63568913 | Cu | -0.6631739 | -1.351514
Zn | -0.5814409 | / | Zn | / | -0.1992038 | Zn | / | -0.2597724 | Zn | -0.1824525 | -0.4262369
pristine NG1_*OCCO | single-site | dual-site | pristine NG2_*OCCO | single-site | dual-site | pristine NG3_*OCCO | single-site | dual-site | pristine NG4_*OCCO | single-site | dual-site
Sc | -4.85045196 | -5.38203 | Sc | / | -3.44293003 | Sc | -4.08539956 | -4.12483 | Sc | -4.8189915 | -4.80942777
Ti | -5.120517 | -5.59514924 | Ti | -4.083895 | -4.08970121 | Ti | -4.645585 | -4.56249909 | Ti | -4.1155 | -4.503391
V | -4.594101 | -4.39793397 | V | -3.763261 | -3.769671 | V | -3.460197 | -2.948046 | V | -3.25608527 | -3.60918461
Cr | -3.061735 | -3.30219724 | Cr | -2.720909 | -2.2355339 | Cr | -2.331094 | -1.92058154 | Cr | -1.780207 | -1.593312
Mn | -3.257931 | -2.91854009 | Mn | -1.74376 | -1.8109 | Mn | -1.912182 | -1.885079 | Mn | -1.901322 | -0.8976983
Fe | -2.773871 | -2.749226 | Fe | -0.8181958 | -2.027844 | Fe | -2.037221 | -2.247026 | Fe | -2.044367 | -0.75627198
Co | / | -2.702147 | Co | -0.1331952 | -1.39973241 | Co | -1.18129224 | -2.250836 | Co | -0.77613371 | -0.38245359
Ni | / | -1.109205 | Ni | -0.3056795 | -0.3276858 | Ni | / | -0.3162728 | Ni | -0.5639248 | -0.1912817
Cu | -0.4664107 | -0.3968902 | Cu | -0.4325038 | -0.2421406 | Cu | -0.2040306 | -0.2013421 | Cu | -0.3501502 | -0.1807106
Zn | -1.98239079 | -1.95438 | Zn | -0.1691915 | -0.2000836 | Zn | -0.2847679 | -0.1775062 | Zn | -0.9836429 | -0.8684648
stretched NG1_*OCCO | single-site | dual-site | stretched NG2_*OCCO | single-site | dual-site | stretched NG3_*OCCO | single-site | dual-site | stretched NG4_*OCCO | single-site | dual-site
Sc | -4.67736162 | -4.94756651 | Sc | / | -3.48847 | Sc | -1.998471 | -3.765125 | Sc | / | -4.3019383
Ti | -4.11817706 | -4.087057 | Ti | -3.430196 | -3.506612 | Ti | -3.777311 | -3.85108534 | Ti | -3.407955 | -3.75688796
V | -3.55700263 | -2.715733 | V | -3.144611 | -3.146603 | V | -2.601635 | -2.47009074 | V | -2.211995 | -2.503933
Cr | -2.050702 | / | Cr | -2.045016 | -1.998815 | Cr | -1.26428211 | -1.248005 | Cr | -1.27896714 | -1.075345
Mn | -2.209608 | -2.512634 | Mn | -1.668175 | -1.566389 | Mn | -1.420692 | -1.360456 | Mn | -1.533221 | -1.431073
Fe | -2.512542 | -2.62329083 | Fe | -1.16816044 | -2.266695 | Fe | -1.799498 | -1.792596 | Fe | -1.652713 | -1.4056
Co | -2.4695796 | -2.894447 | Co | -0.6776185 | -2.124588 | Co | -1.31175 | -2.192179 | Co | -1.455906 | -0.7860634
Ni | -0.9942949 | -2.586072 | Ni | 0.2058818 | -1.036096 | Ni | / | -0.4678704 | Ni | -0.68869 | -0.4718752
Cu | -0.4893625 | -0.3106459 | Cu | -0.14666 | -0.160766 | Cu | -0.1197271 | -0.1149654 | Cu | -0.452611 | -0.1106071
Zn | -1.872983 | -1.776468 | Zn | -0.3888828 | -0.4481404 | Zn | -0.2079642 | 0.01930258 | Zn | -0.6144324 | -0.6467053

## coupling energy
| pristine NG1 | stretched NG1 | pristine NG2 | stretched NG2 | pristine NG3 | stretched NG3 | pristine NG4 | stretched NG4
Sc | -2.20703 | -2.09328 | -1.80346 | -1.7584 | -2.07754 | -1.91444 | -2.84489 | -2.45103
Ti | -1.57878 | -0.56741 | -1.46277 | -1.18599 | -1.43076 | -1.12479 | -1.78793 | -0.85148
V | -0.79836 | -0.81456 | -0.67681 | -0.52759 | -0.52487 | -0.04886 | -0.36186 | 0.14872
Cr | -0.09395 | 0.16923 | 0.17998 | 0.3613 | -0.28437 | -0.12598 | 0.47785 | 0.0243
Mn | -0.30835 | 0.04032 | 0.39526 | 0.26515 | 0.21457 | 0.23735 | 0.55026 | 0.26069
Fe | 0.07142 | -0.12368 | -0.61189 | -0.41905 | 0.7492 | 0.8743 | 1.05124 | 1.38261
Co | 0.04496 | -0.1992 | -0.617 | -0.79086 | -0.03923 | 0.22024 | 0.74133 | 1.16907
Ni | 0.12193 | -0.83634 | -0.78648 | -0.70737 | -0.17008 | 0.69745 | 0.08714 | 0.93581
Cu | 0.80289 | 0.81248 | -0.00262 | 0.14976 | -0.01343 | 0.51596 | 0.72031 | 0.8989
Zn | -1.42029 | -1.29154 | 0.31911 | -0.24894 | 0.1043 | 0.05181 | -0.50766 | -0.22047

## primary features
| coupling energy | Number of metal valence electrons | Mendeleev number of metal | Group of metal | Atomic number of metal | First ionization energy of metal | Electronic affinity of metal | Pauling electronegativity of metal | Thermal conductivity of metal | Covalent radius of metal | Van der Waals radius of metal | Atomic radius of metal | Ionic radius of metal | The number of N dopants in the support | N coordination number of metal | Metal−metal distance | Stretching ratio of catalyst
pristine NG1
Sc | -2.207027 | 3 | 11 | 3 | 21 | 6.562 | 0.188 | 1.36 | 16 | 148 | 215 | 263 | 74.5 | 6 | 6 | 2.816869 | 0
Ti | -1.578783 | 4 | 43 | 4 | 22 | 6.828 | 0.079 | 1.54 | 22 | 136 | 211 | 257 | 86 | 6 | 6 | 2.524304 | 0
V | -0.7983633 | 5 | 47 | 5 | 23 | 6.746 | 0.524 | 1.63 | 31 | 125 | 207 | 252 | 79 | 6 | 6 | 2.41099 | 0
Cr | -0.09395423 | 6 | 51 | 6 | 24 | 6.767 | 0.666 | 1.66 | 94 | 127 | 206 | 233 | 73 | 6 | 6 | 2.573466 | 0
Mn | -0.3083483 | 7 | 55 | 7 | 25 | 7.434 | 0 | 1.55 | 7.8 | 139 | 205 | 242 | 66 | 6 | 6 | 2.46888 | 0
Fe | 0.07141841 | 8 | 59 | 8 | 26 | 7.903 | 0.163 | 1.83 | 80 | 125 | 204 | 237 | 63 | 6 | 6 | 2.179901 | 0
Co | 0.04496167 | 9 | 63 | 8 | 27 | 7.881 | 0.66 | 1.88 | 100 | 126 | 200 | 233 | 58 | 6 | 6 | 2.264582 | 0
Ni | 0.1219261 | 10 | 67 | 8 | 28 | 7.64 | 1.16 | 1.91 | 91 | 121 | 197 | 229 | 55 | 6 | 6 | 2.373819 | 0
Cu | 0.802893 | 11 | 71 | 1 | 29 | 7.727 | 1.227 | 1.9 | 400 | 138 | 196 | 217 | 46 | 6 | 6 | 2.408887 | 0
Zn | -1.420289 | 12 | 77 | 2 | 30 | 9.394 | 0 | 1.65 | 120 | 131 | 201 | 222 | 60 | 6 | 6 | 2.563874 | 0
stretched NG1
Sc | -2.093284 | 3 | 11 | 3 | 21 | 6.562 | 0.188 | 1.36 | 16 | 148 | 215 | 263 | 74.5 | 6 | 6 | 2.870868 | 1.05
Ti | -0.5674095 | 4 | 43 | 4 | 22 | 6.828 | 0.079 | 1.54 | 22 | 136 | 211 | 257 | 86 | 6 | 6 | 2.596221 | 1.05
V | -0.81456226 | 5 | 47 | 5 | 23 | 6.746 | 0.524 | 1.63 | 31 | 125 | 207 | 252 | 79 | 6 | 6 | 2.638472 | 1.05
Cr | 0.1692294 | 6 | 51 | 6 | 24 | 6.767 | 0.666 | 1.66 | 94 | 127 | 206 | 233 | 73 | 6 | 6 | 2.742807 | 1.05
Mn | 0.04031551 | 7 | 55 | 7 | 25 | 7.434 | 0 | 1.55 | 7.8 | 139 | 205 | 242 | 66 | 6 | 6 | 2.58638 | 1.05
Fe | -0.1236782 | 8 | 59 | 8 | 26 | 7.903 | 0.163 | 1.83 | 80 | 125 | 204 | 237 | 63 | 6 | 6 | 2.17361 | 1.05
Co | -0.1991955 | 9 | 63 | 8 | 27 | 7.881 | 0.66 | 1.88 | 100 | 126 | 200 | 233 | 58 | 6 | 6 | 2.218344 | 1.05
Ni | -0.836341 | 10 | 67 | 8 | 28 | 7.64 | 1.16 | 1.91 | 91 | 121 | 197 | 229 | 55 | 6 | 6 | 2.610095 | 1.05
Cu | 0.812476 | 11 | 71 | 1 | 29 | 7.727 | 1.227 | 1.9 | 400 | 138 | 196 | 217 | 46 | 6 | 6 | 2.615145 | 1.05
Zn | -1.291542 | 12 | 77 | 2 | 30 | 9.394 | 0 | 1.65 | 120 | 131 | 201 | 222 | 60 | 6 | 6 | 2.965946 | 1.05
pristine NG2
Sc | -1.803464 | 3 | 11 | 3 | 21 | 6.562 | 0.188 | 1.36 | 16 | 148 | 215 | 263 | 74.5 | 6 | 8 | 2.934076 | 0
Ti | -1.462775 | 4 | 43 | 4 | 22 | 6.828 | 0.079 | 1.54 | 22 | 136 | 211 | 257 | 86 | 6 | 8 | 2.555847 | 0
V | -0.67680895 | 5 | 47 | 5 | 23 | 6.746 | 0.524 | 1.63 | 31 | 125 | 207 | 252 | 79 | 6 | 8 | 2.235603 | 0
Cr | 0.1799849 | 6 | 51 | 6 | 24 | 6.767 | 0.666 | 1.66 | 94 | 127 | 206 | 233 | 73 | 6 | 8 | 2.25034 | 0
Mn | 0.3952562 | 7 | 55 | 7 | 25 | 7.434 | 0 | 1.55 | 7.8 | 139 | 205 | 242 | 66 | 6 | 8 | 2.255702 | 0
Fe | -0.6118914 | 8 | 59 | 8 | 26 | 7.903 | 0.163 | 1.83 | 80 | 125 | 204 | 237 | 63 | 6 | 8 | 2.214585 | 0
Co | -0.6170038 | 9 | 63 | 8 | 27 | 7.881 | 0.66 | 1.88 | 100 | 126 | 200 | 233 | 58 | 6 | 8 | 2.241299 | 0
Ni | -0.7864779 | 10 | 67 | 8 | 28 | 7.64 | 1.16 | 1.91 | 91 | 121 | 197 | 229 | 55 | 6 | 8 | 2.541299 | 0
Cu | -0.00261927 | 11 | 71 | 1 | 29 | 7.727 | 1.227 | 1.9 | 400 | 138 | 196 | 217 | 46 | 6 | 8 | 2.582893 | 0
Zn | 0.3191128 | 12 | 77 | 2 | 30 | 9.394 | 0 | 1.65 | 120 | 131 | 201 | 222 | 60 | 6 | 8 | 2.539455 | 0
stretched NG2
Sc | -1.758395 | 3 | 11 | 3 | 21 | 6.562 | 0.188 | 1.36 | 16 | 148 | 215 | 263 | 74.5 | 6 | 8 | 2.866645 | 1.05
Ti | -1.185985 | 4 | 43 | 4 | 22 | 6.828 | 0.079 | 1.54 | 22 | 136 | 211 | 257 | 86 | 6 | 8 | 2.478043 | 1.05
V | -0.5275882 | 5 | 47 | 5 | 23 | 6.746 | 0.524 | 1.63 | 31 | 125 | 207 | 252 | 79 | 6 | 8 | 2.510912 | 1.05
Cr | 0.3612958 | 6 | 51 | 6 | 24 | 6.767 | 0.666 | 1.66 | 94 | 127 | 206 | 233 | 73 | 6 | 8 | 2.536168 | 1.05
Mn | 0.2651519 | 7 | 55 | 7 | 25 | 7.434 | 0 | 1.55 | 7.8 | 139 | 205 | 242 | 66 | 6 | 8 | 2.374046 | 1.05
Fe | -0.4190525 | 8 | 59 | 8 | 26 | 7.903 | 0.163 | 1.83 | 80 | 125 | 204 | 237 | 63 | 6 | 8 | 2.323254 | 1.05
Co | -0.7908585 | 9 | 63 | 8 | 27 | 7.881 | 0.66 | 1.88 | 100 | 126 | 200 | 233 | 58 | 6 | 8 | 2.522277 | 1.05
Ni | -0.7073711 | 10 | 67 | 8 | 28 | 7.64 | 1.16 | 1.91 | 91 | 121 | 197 | 229 | 55 | 6 | 8 | 2.71106 | 1.05
Cu | 0.1497604 | 11 | 71 | 1 | 29 | 7.727 | 1.227 | 1.9 | 400 | 138 | 196 | 217 | 46 | 6 | 8 | 2.779534 | 1.05
Zn | -0.2489366 | 12 | 77 | 2 | 30 | 9.394 | 0 | 1.65 | 120 | 131 | 201 | 222 | 60 | 6 | 8 | 2.645131 | 1.05
pristine NG3
Sc | -2.07754 | 3 | 11 | 3 | 21 | 6.562 | 0.188 | 1.36 | 16 | 148 | 215 | 263 | 74.5 | 7 | 8 | 3.232931 | 0
Ti | -1.430758 | 4 | 43 | 4 | 22 | 6.828 | 0.079 | 1.54 | 22 | 136 | 211 | 257 | 86 | 7 | 8 | 3.604081 | 0
V | -0.5248671 | 5 | 47 | 5 | 23 | 6.746 | 0.524 | 1.63 | 31 | 125 | 207 | 252 | 79 | 7 | 8 | 3.479717 | 0
Cr | -0.2843726 | 6 | 51 | 6 | 24 | 6.767 | 0.666 | 1.66 | 94 | 127 | 206 | 233 | 73 | 7 | 8 | 3.565757 | 0
Mn | 0.2145672 | 7 | 55 | 7 | 25 | 7.434 | 0 | 1.55 | 7.8 | 139 | 205 | 242 | 66 | 7 | 8 | 3.589609 | 0
Fe | 0.7492046 | 8 | 59 | 8 | 26 | 7.903 | 0.163 | 1.83 | 80 | 125 | 204 | 237 | 63 | 7 | 8 | 3.566212 | 0
Co | -0.03922801 | 9 | 63 | 8 | 27 | 7.881 | 0.66 | 1.88 | 100 | 126 | 200 | 233 | 58 | 7 | 8 | 3.539464 | 0
Ni | -0.1700767 | 10 | 67 | 8 | 28 | 7.64 | 1.16 | 1.91 | 91 | 121 | 197 | 229 | 55 | 7 | 8 | 3.584575 | 0
Cu | -0.01343315 | 11 | 71 | 1 | 29 | 7.727 | 1.227 | 1.9 | 400 | 138 | 196 | 217 | 46 | 7 | 8 | 3.581811 | 0
Zn | 0.1043018 | 12 | 77 | 2 | 30 | 9.394 | 0 | 1.65 | 120 | 131 | 201 | 222 | 60 | 7 | 8 | 3.528978 | 0
stretched NG3
Sc | -1.91444 | 3 | 11 | 3 | 21 | 6.562 | 0.188 | 1.36 | 16 | 148 | 215 | 263 | 74.5 | 7 | 8 | 3.738456 | 1.05
Ti | -1.12478517 | 4 | 43 | 4 | 22 | 6.828 | 0.079 | 1.54 | 22 | 136 | 211 | 257 | 86 | 7 | 8 | 3.658978 | 1.05
V | -0.04886288 | 5 | 47 | 5 | 23 | 6.746 | 0.524 | 1.63 | 31 | 125 | 207 | 252 | 79 | 7 | 8 | 3.557933 | 1.05
Cr | -0.1259825 | 6 | 51 | 6 | 24 | 6.767 | 0.666 | 1.66 | 94 | 127 | 206 | 233 | 73 | 7 | 8 | 3.707534 | 1.05
Mn | 0.2373517 | 7 | 55 | 7 | 25 | 7.434 | 0 | 1.55 | 7.8 | 139 | 205 | 242 | 66 | 7 | 8 | 3.73068 | 1.05
Fe | 0.8742965 | 8 | 59 | 8 | 26 | 7.903 | 0.163 | 1.83 | 80 | 125 | 204 | 237 | 63 | 7 | 8 | 3.73162 | 1.05
Co | 0.2202386 | 9 | 63 | 8 | 27 | 7.881 | 0.66 | 1.88 | 100 | 126 | 200 | 233 | 58 | 7 | 8 | 3.636916 | 1.05
Ni | 0.6974538 | 10 | 67 | 8 | 28 | 7.64 | 1.16 | 1.91 | 91 | 121 | 197 | 229 | 55 | 7 | 8 | 3.705385 | 1.05
Cu | 0.5159621 | 11 | 71 | 1 | 29 | 7.727 | 1.227 | 1.9 | 400 | 138 | 196 | 217 | 46 | 7 | 8 | 3.72015 | 1.05
Zn | 0.05180814 | 12 | 77 | 2 | 30 | 9.394 | 0 | 1.65 | 120 | 131 | 201 | 222 | 60 | 7 | 8 | 3.739021 | 1.05
pristine NG4
Sc | -2.844895 | 3 | 11 | 3 | 21 | 6.562 | 0.188 | 1.36 | 16 | 148 | 215 | 263 | 74.5 | 8 | 8 | 4.187132 | 0
Ti | -1.787934 | 4 | 43 | 4 | 22 | 6.828 | 0.079 | 1.54 | 22 | 136 | 211 | 257 | 86 | 8 | 8 | 3.998766 | 0
V | -0.3618574 | 5 | 47 | 5 | 23 | 6.746 | 0.524 | 1.63 | 31 | 125 | 207 | 252 | 79 | 8 | 8 | 4.092224 | 0
Cr | 0.4778515 | 6 | 51 | 6 | 24 | 6.767 | 0.666 | 1.66 | 94 | 127 | 206 | 233 | 73 | 8 | 8 | 4.054209 | 0
Mn | 0.550258 | 7 | 55 | 7 | 25 | 7.434 | 0 | 1.55 | 7.8 | 139 | 205 | 242 | 66 | 8 | 8 | 4.099475 | 0
Fe | 1.051241 | 8 | 59 | 8 | 26 | 7.903 | 0.163 | 1.83 | 80 | 125 | 204 | 237 | 63 | 8 | 8 | 4.059372 | 0
Co | 0.7413343 | 9 | 63 | 8 | 27 | 7.881 | 0.66 | 1.88 | 100 | 126 | 200 | 233 | 58 | 8 | 8 | 4.023961 | 0
Ni | 0.08714412 | 10 | 67 | 8 | 28 | 7.64 | 1.16 | 1.91 | 91 | 121 | 197 | 229 | 55 | 8 | 8 | 4.091341 | 0
Cu | 0.7203083 | 11 | 71 | 1 | 29 | 7.727 | 1.227 | 1.9 | 400 | 138 | 196 | 217 | 46 | 8 | 8 | 3.979916 | 0
Zn | -0.5076577 | 12 | 77 | 2 | 30 | 9.394 | 0 | 1.65 | 120 | 131 | 201 | 222 | 60 | 8 | 8 | 4.080453 | 0
stretched NG4
Sc | -2.45103454 | 3 | 11 | 3 | 21 | 6.562 | 0.188 | 1.36 | 16 | 148 | 215 | 263 | 74.5 | 8 | 8 | 4.231801 | 1.05
Ti | -0.85148196 | 4 | 43 | 4 | 22 | 6.828 | 0.079 | 1.54 | 22 | 136 | 211 | 257 | 86 | 8 | 8 | 4.253982 | 1.05
V | 0.1487179 | 5 | 47 | 5 | 23 | 6.746 | 0.524 | 1.63 | 31 | 125 | 207 | 252 | 79 | 8 | 8 | 4.267512 | 1.05
Cr | 0.02430388 | 6 | 51 | 6 | 24 | 6.767 | 0.666 | 1.66 | 94 | 127 | 206 | 233 | 73 | 8 | 8 | 4.303785 | 1.05
Mn | 0.2606877 | 7 | 55 | 7 | 25 | 7.434 | 0 | 1.55 | 7.8 | 139 | 205 | 242 | 66 | 8 | 8 | 4.256797 | 1.05
Fe | 1.382613 | 8 | 59 | 8 | 26 | 7.903 | 0.163 | 1.83 | 80 | 125 | 204 | 237 | 63 | 8 | 8 | 4.268346 | 1.05
Co | 1.169069 | 9 | 63 | 8 | 27 | 7.881 | 0.66 | 1.88 | 100 | 126 | 200 | 233 | 58 | 8 | 8 | 4.222629 | 1.05
Ni | 0.9358132 | 10 | 67 | 8 | 28 | 7.64 | 1.16 | 1.91 | 91 | 121 | 197 | 229 | 55 | 8 | 8 | 4.294073 | 1.05
Cu | 0.8989028 | 11 | 71 | 1 | 29 | 7.727 | 1.227 | 1.9 | 400 | 138 | 196 | 217 | 46 | 8 | 8 | 4.329066 | 1.05
Zn | -0.2204685 | 12 | 77 | 2 | 30 | 9.394 | 0 | 1.65 | 120 | 131 | 201 | 222 | 60 | 8 | 8 | 4.341865 | 1.05